## Reflectance
B Broadband AR Coating Reflectance
| Wavelength (nm) | % Reflectance
| 1200 | 0.71291
| 1190 | 0.6382
| 1180 | 0.57525
| 1170 | 0.52182
Product Raw Data | 1160 | 0.4641
B (650 - 1050 nm) Broadband AR Coating | 1150 | 0.41925
| 1140 | 0.37848
Item # | 1130 | 0.35062
DISCLAIMER: The data presented here are typical. Slight variations in performance data will occur from lot to lot. Please contact Technical Support with any questions regarding the use or reliability of this data. | 1120 | 0.32801
| 1110 | 0.31344
| 1100 | 0.28789
| 1090 | 0.28372
| 1080 | 0.27784
| 1070 | 0.27484
This data may be used in publications. However, please cite Thorlabs as the source. | 1060 | 0.28389
| 1050 | 0.28367
| 1040 | 0.29378
Additional Information: | 1030 | 0.31116
This data was taken at 8° AOI. | 1020 | 0.32636
| 1010 | 0.33825
| 1000 | 0.34551
For more information on Thorlabs' Optical Coatings, please see the Optical Coatings Webpage | 990 | 0.36189
| 980 | 0.38279
| 970 | 0.38278
| 960 | 0.38371
| 950 | 0.41026
| 940 | 0.39718
| 930 | 0.39929
| 920 | 0.38846
| 910 | 0.40208
| 900 | 0.39746
| 890 | 0.35229
| 880 | 0.35343
| 870 | 0.33401
| 860 | 0.31304
| 850 | 0.29133
| 840 | 0.26939
| 830 | 0.24438
| 820 | 0.22231
| 810 | 0.21186
| 800 | 0.19305
| 790 | 0.18589
| 780 | 0.18602
| 770 | 0.18934
| 760 | 0.19726
| 750 | 0.21185
| 740 | 0.23264
| 730 | 0.25664
| 720 | 0.27951
| 710 | 0.30152
| 700 | 0.31913
| 690 | 0.33106
| 680 | 0.33134
| 670 | 0.32347
| 660 | 0.30788
| 650 | 0.28909
| 640 | 0.27606
| 630 | 0.28455
| 620 | 0.33778
| 610 | 0.46337
| 600 | 0.7037
| 590 | 1.10279
| 580 | 1.70849
| 570 | 2.56899
| 560 | 3.71682
| 550 | 5.18277
| 540 | 6.91591
| 530 | 8.88179
| 520 | 10.96669
| 510 | 13.02827
| 500 | 14.87894